## Opaque
Type | Key | Material | R value (F°-ft2-hr/Btu) | r per inch (F°-ft2-hr/Btu-in) | thickness (in) | thickness (m) | conductivity (W/m-K) | density (kg/m3) | specific heat (J/kg-K) | Embodied Carbon (convert to ft3) | Notes
Air |  | Exterior wall air film | 0.17 |  | n/a | pull down menu | n/a | n/a | n/a | n/a | (R value source: 1)
Air |  | Interior wall air film | 0.68 |  | n/a | pull down menu | n/a | n/a | n/a | n/a | (R value source: 1)
Air |  | Air space (1/2" up to 4") | 1 |  | n/a | pull down menu | n/a | n/a | n/a | n/a | (R value source: 1)
Interior Finish |  | Gyp | 0.45 | 0.9 | 0.5 | 0.0127 | 0.1601444 | 800 | 109 | 0.212 | (R value source: 1; density and spec. heat source: 5; embodied carbon: 6)
Exterior Sheathing |  | Plywood | 1.25 | 1.25 | 1 | 0.0254 | 0.115304 | 540 | 1.21 | -1.35 | (R value source: 1; density and spec. heat source: 5; embodied carbon: 6)
Insulation |  | Rigid | 4 | 4 | 1 | n/a | 0.0360325 | 40 | 1.21 | 5.36 | (R value source: 2; density and spec. heat source: 5; embodied carbon: 6)
Insulation |  | Fiberglass | 3.5 | 3.5 | 1 | n/a | 0.04118 | 100 | 0.96 | 1.32 | (R value source: 2; density and spec. heat source: 5; embodied carbon: 6)
Façade Cladding | Cladding1 | Brick | 0.8 | 0.175 | 4 | 0.1016 | 0.8236 | 1920 | 0.79 | 0.314 | (R value source: 1; density and spec. heat source: 5; embodied carbon: 6)
Façade Cladding | Cladding2 | Fiber Cement | 0.6 | 0.6 | 1 | 0.0254 | 0.2402167 | 1300 | 0.84 | 0.538 | (R value source: ?; density and carbon: 6; spec heat: 7)
Façade Cladding |  | Metal Panel |  |  | 0.025 | 0.000635 | 70 | 2700 | 0.87 | 10.46 | (Thickness source: 3, R Value Source: 4; density and carbon: 6; spec heat: 7)
Façade Cladding |  | Wood | 0.93 | 1.24 | 0.75 | 0.01905 | 0.1162339 | 540 | 1.21 | -1.35 | (R value source: 2; density and spec. heat source: 5; carbon source: 6) ) 3/4" (plywood)
Façade Cladding |  | Stone | 0.08 | 0.08 | 1 | 0.0254 | 1.801625 | 1920 | 0.19 | 0.0136 | (R value source: 1; density and spec. heat: 5; carbon source: 6)
Exterior Wall Framing |  | 2x4 Metal Studs (R-11 Mineral Fiber @ 16" O.C) | 5.5 | 1.375 | 4 | 0.1016 | 0.1048218 |  |  |  | (R value source: 1)
Exterior Wall Framing |  | CLT | 6.63 | 1.47 | 4.5 | 0.1143 | 0.09804762 | 470 | 1.6 | -1.41 | (R value source: ?; density and carbon: 6; spec heat: 8) 4.5"
Exterior Wall Framing |  | Concrete | 0.08 | 0.08 | 1 | pull down menu | 1.801625 | 2255 | 0.75 | 0.13 | (density and carbon: 6)
Exterior Wall Framing |  | 2x4 Wood Studs (R-11 Mineral Fiber @ 16" O.C) | 12.44 | 3.554286 | 3.5 | 0.0889 | 0.04055105 |  |  |  | (R value source: 1)
References
1 |  | https://www.archtoolbox.com/materials-systems/thermal-moisture-protection/rvalues.html
2 |  | https://www.coloradoenergy.org/procorner/stuff/r-values.htm
3 |  | https://www.bridgersteel.com/batten/metal-wall-panels
4 |  | https://en.wikipedia.org/wiki/List_of_thermal_conductivities
5 |  | MEEB: Appendix E
6 |  | https://www.materialepyramiden.dk
7 |  | https://www.engineeringtoolbox.com/specific-heat-solids-d_154.html
8 |  | https://www.crosstimbersystems.com/wp-content/uploads/2014/11/CTS_bros.pdf

## Window
Window |  | R | U value | SHGC | Tvis
Glass Type | Low SHGC | 1.5
Glass Type | Triple Pane | 2.75
Glass Type | High SHGC | 4
Window Frame | Vinyl
Window Frame | Fiberglass | 0.31 |  |  |  | https://www.cityofaspen.com/DocumentCenter/View/124/ASHRAE-Fundamentals-Handbook-PDF?bidId=
Window Frame | Aluminum | 1.5
Window Frame | Wood | 0.49