## materials_tmedits
Material | Type | R value (FÂ°-ft2-hr/Btu) | r per inch (FÂ°-ft2-hr/Btu-in) | thickness (in) | thickness (m) | conductivity (W/m-K) | density (kg/m3) | specific heat (J/kg-K) | Embodied Carbon (kgCO2/yd3)
Brick | Façade Cladding | 0.8 | 0.18 | 1 | 0.1016 | 0.824 | 1920 | 790 | 0.314
Metal Panel | Façade Cladding | None | None | none | 0.001 | 44 | 7688 | 409 | 10.46
Fiberglass Cement | Façade Cladding | 0.6 | 0.6 | 1 | 0.0254 | 0.24 | 1300 | 840 | 0.538
Wood Siding | Façade Cladding | none | none | none | 0.01 | 0.11 | 545 | 1209 | 0.0136
EPS | Insulation | None | 5 | None | None | None | None | None | None
Polyiso | Insulation | None | 7 | None | None | None | None | None | None
Rockwool | Insulation | None | 3.55 | None | None | None | None | None | None
CLT | Exterior Wall Framing | 6.63 | 1.47 | 4.5 | 0.1143 | 0.098 | 470 | 1600 | 140.2
Concrete | Exterior Wall Framing | 0.08 | 0.08 | 5 | 0.0254 | 1.802 | 2255 | 750 | 435
Cellulose 2x4 Wood Studs | Exterior Wall Framing | 12.29 | none | none | none | none | none | none | none
Cellulose 2x6 Wood Studs | Exterior Wall Framing | 18.95 | none | none | none | none | none | none | none
Cellulose 2x8 Wood Studs | Exterior Wall Framing | 24.77 | none | none | none | none | none | none | none
Cellulose 2x10 Wood Studs | Exterior Wall Framing | 31.43 | none | none | none | none | none | none | none
Cellulose 2x12 Wood Studs | Exterior Wall Framing | 38.09 | none | none | none | none | none | none | none
Fiberglass 2x4 Wood Studs | Exterior Wall Framing | 13.23 | none | none | none | none | none | none | none
Fiberglass 2x6 Wood Studs | Exterior Wall Framing | 20.43 | none | none | none | none | none | none | none
Fiberglass 2x8 Wood Studs | Exterior Wall Framing | 26.73 | none | none | none | none | none | none | none
Fiberglass 2x10 Wood Studs | Exterior Wall Framing | 33.93 | none | none | none | none | none | none | none
Fiberglass 2x12 Wood Studs | Exterior Wall Framing | 41.13 | none | none | none | none | none | none | none
Gyp | Interior Finish | none | none | 0.625 | 0.0159 | 0.16 | 800 | 1089 | 273
| Cellulose | [6 empty] | Fiberglass | [5 empty] | Polyiso
R-5 | 5 | 2.62 | 0.7081081 | 0.002185694 | 0.06961434 | 3.7 |  | 5 | 2.62 | 0.655 | 0.002021767 | 0.121609265 | 4 | 5 | 2.62 | 0.3742857 | 0.001155295 | 0.2732273 | 7
| 10 | 7.62 | 2.059459 | 0.006356865 | 0.2024661 |  |  | 10 | 7.62 | 1.905 | 0.0058801 | 0.353688015 |  | 10 | 7.62 | 1.088571 | 0.003360057 | 0.7946535
| 15 | 12.62 | 3.410811 | 0.01052804 | 0.3353179 |  |  | 15 | 12.62 | 3.155 | 0.009738433 | 0.585766765 |  | 15 | 12.62 | 1.802857 | 0.005564819 | 1.31608
| 20 | 17.62 | 4.762162 | 0.01469921 | 0.4681697 |  |  | 20 | 17.62 | 4.405 | 0.01359677 | 0.817845515 |  | 20 | 17.62 | 2.517143 | 0.007769581 | 1.837506
| 25 | 22.62 | 6.113514 | 0.01887038 | 0.6010216 |  |  | 25 | 22.62 | 5.655 | 0.0174551 | 1.049924265 |  | 25 | 22.62 | 3.231429 | 0.009974343 | 2.358932
| 30 | 27.62 | 7.464865 | 0.02304155 | 0.7338734 |  |  | 30 | 27.62 | 6.905 | 0.02131343 | 1.282003015 |  | 30 | 27.62 | 3.945714 | 0.0121791 | 2.880358
| 35 | 32.62 | 8.816216 | 0.02721272 | 0.8667252 |  |  | 35 | 32.62 | 8.155 | 0.02517177 | 1.514081765 |  | 35 | 32.62 | 4.66 | 0.01438387 | 3.401784
| 40 | 37.62 | 10.16757 | 0.03138389 | 0.999577 |  |  | 40 | 37.62 | 9.405 | 0.0290301 | 1.746160515 |  | 40 | 37.62 | 5.374286 | 0.01658863 | 3.923211
| 45 | 42.62 | 11.51892 | 0.03555506 | 1.132429 |  |  | 45 | 42.62 | 10.655 | 0.03288843 | 1.978239265 |  | 45 | 42.62 | 6.088571 | 0.01879339 | 4.444637
| 50 | 47.62 | 12.87027 | 0.03972623 | 1.265281 |  |  | 50 | 47.62 | 11.905 | 0.03674677 | 2.210318015 |  | 50 | 47.62 | 6.802857 | 0.02099815 | 4.966063